## in
label | Evac | Residual | Modification | pris_E_form | vac_E_form | pris_Ef | pris_bg | vac_Ef | vac_bg | delta_Ef | delta_bg | surf_Z | O_charge | Eoxm | M1_bc_full | M1_bc_occ | M1_band_width | M1_occ_bw | M2_bc_full | M2_bc_occ | M2_band_width | M2_occ_bw | M3_bc_full | M3_bc_occ | M3_band_width | M3_occ_bw | pris_O_bc_partial | avg_bin_evac | avg_bc_pris | avg_occ_bc_pris | avg_bw_pris | avg_occ_bw_pris | sum_bc_pris | sum_bw_pris | 21_bc_full | 21_bc_occ | 21_band_width | 21_occ_bw | 23_bc_full | 23_bc_occ | 23_band_width | 23_occ_bw | 25_bc_full | 25_bc_occ | 25_band_width | 25_occ_bw | avg_bc_vac | avg_occ_bc_vac | avg_bw_vac | avg_bw_occ_vac | sum_bc_vac | sum_bw_vac | delta_avg_bc | delta_avg_bw | delta_sum_bc | delta_sum_bw | delta_bc_occ | delta_bw_occ | delta_bc_21 | delta_bc_23 | delta_bc_25 | pris_nelect | vac_nelect | Lix | source_excel_row | vac_source_excel_row | structure_label
Ni | 3.6982645 | 0.06745871 | 1-2-3-Ni-Co-Co | -120.4583681 | -113.0779659 | 2.70069353 | 0.2273 | 3.03184198 | 0.2112 | 0.33114845 | -0.0161 | 81 | 5.006 | 64.72797723 | -2.15768979 | -2.741958237 | 2.602559928 | 2.465948935 | -1.371318917 | -2.293021426 | 2.913269324 | 2.882326874 | -1.323225126 | -2.290305118 | 3.003194505 | 2.940100168 | -3.461369683 | 2.330824993 | -1.617411278 | -2.441761594 | 2.839674586 | 2.762791992 | -4.852233833 | 8.519023757 | -2.178830569 | -2.71911224 | 2.560548849 | 2.42139882 | -1.366232404 | -2.205237924 | 2.797949057 | 2.743115285 | -1.381832366 | -2.263476274 | 2.842823159 | 2.749245183 | -1.642298446 | -2.395942146 | 2.733773688 | 2.637919763 | -4.926895339 | 8.201321065 | 0.024887168 | 0.105900898 | 0.07466151 | 0.317702692 | -0.045819448 | 0.124872229 | 0.021140779 | -0.005086513 | 0.05860724 | 398.000001 | 386.000001 | 1 | 2 | 2 | Li1.00__P0Co-P1Ni-P2Co-P3Co-P4Co-P5Co__P6Co-P7Co-P8Co
Ni | 3.72233095 | 0.0789204 | 1-2-3-Co-Ni-Co | -120.5094632 | -113.0798582 | 2.68025568 | 0.1691 | 3.03150763 | 0.2819 | 0.35125195 | 0.1128 | 81 | 5.005 | 64.82319241 | -1.372076202 | -2.322104627 | 2.967766175 | 2.914537028 | -2.13994712 | -2.717059517 | 2.579338239 | 2.451970256 | -1.322419661 | -2.285843781 | 2.990183313 | 2.928015948 | -3.483901983 | 2.330824993 | -1.611480994 | -2.441669308 | 2.845762576 | 2.764841077 | -4.834442983 | 8.537287727 | -1.350006866 | -2.184305217 | 2.77137654 | 2.710024175 | -2.177826871 | -2.720905154 | 2.57367383 | 2.433977809 | -1.422163414 | -2.310426538 | 2.850412165 | 2.75597803 | -1.64999905 | -2.405212303 | 2.731820845 | 2.633326671 | -4.949997151 | 8.195462535 | 0.038518056 | 0.113941731 | 0.115554168 | 0.341825192 | -0.036457005 | 0.131514406 | -0.022069336 | 0.03787975 | 0.099743753 | 398.0000025 | 386.0000025 | 1 | 3 | 3 | Li1.00__P0Co-P1Co-P2Ni-P3Co-P4Co-P5Co__P6Co-P7Co-P8Co
Ni | 3.37299 | -0.1682316 | 1-2-3-Co-Co-Ni | -120.2957726 | -113.5460614 | 2.82160331 | 0.2649 | 3.30638104 | 0.3198 | 0.48477773 | 0.0549 | 81 | 4.999 | 64.48075219 | -1.515325987 | -2.46772237 | 2.979837023 | 2.925596876 | -1.54433395 | -2.473592276 | 2.919761991 | 2.882462791 | -2.27579518 | -2.872710501 | 2.641783464 | 2.498928954 | -3.556364243 | 2.330824993 | -1.778485039 | -2.604675049 | 2.847127493 | 2.768996207 | -5.335455117 | 8.541382478 | -1.426466212 | -2.236521872 | 2.737195819 | 2.691944936 | -1.487634212 | -2.342092557 | 2.817171693 | 2.750115044 | -2.219769345 | -2.785234404 | 2.602918735 | 2.438674695 | -1.711289923 | -2.454616278 | 2.719095416 | 2.626911558 | -5.133869769 | 8.157286247 | -0.067195116 | 0.128032077 | -0.201585348 | 0.384096231 | -0.150058771 | 0.142084649 | -0.088859775 | -0.056699738 | -0.056025835 | 398.000002 | 386.000002 | 1 | 4 | 4 | Li1.00__P0Co-P1Co-P2Co-P3Ni-P4Co-P5Co__P6Co-P7Co-P8Co
Mn | 3.60891745 | -0.2210314 | 1-2-3-Mn-Co-Co | -124.0608096 | -116.8525813 | 3.26643164 | 0 | 2.85122029 | 0.0838 | -0.41521135 | 0.0838 | 81 | 5.017 | 57.07234526 | -1.444214121 | -3.791785527 | 3.368774352 | 3.229988179 | -1.992753715 | -2.892501946 | 2.880050022 | 2.863503374 | -1.984221134 | -2.932398602 | 2.976602573 | 2.926374618 | -4.593777356 | 2.751002987 | -1.80706299 | -3.205562025 | 3.075142316 | 3.006622057 | -5.42118897 | 9.225426947 | -0.723277149 | -3.234511083 | 3.204695501 | 2.970993582 | -1.154555656 | -2.062069475 | 2.775262812 | 2.713031452 | -1.651613589 | -2.454861159 | 2.772312839 | 2.606806116 | -1.176482131 | -2.583813906 | 2.917423717 | 2.763610383 | -3.529446394 | 8.752271152 | -0.630580859 | 0.157718599 | -1.891742576 | 0.473155795 | -0.621748119 | 0.243011674 | -0.720936972 | -0.838198059 | -0.332607545 | 392.0000006 | 380.0000006 | 1 | 5 | 5 | Li1.00__P0Co-P1Mn-P2Co-P3Co-P4Co-P5Co__P6Co-P7Co-P8Co
Mn | 3.79615905 | 0.05107991 | 1-2-3-Co-Mn-Co | -124.2030957 | -116.6360632 | 3.2338116 | 0 | 2.72947658 | 0 | -0.50433502 | 0 | 81 | 5.017 | 57.15982612 | -2.078205453 | -3.003430424 | 2.935876042 | 2.894025721 | -1.596039102 | -4.597932986 | 3.60287784 | 2.970681752 | -2.066460247 | -3.00246589 | 2.933849849 | 2.878440711 | -4.538632898 | 2.751002987 | -1.913568267 | -3.534609767 | 3.157534577 | 2.914382728 | -5.740704802 | 9.472603731 | -1.516611397 | -2.324370172 | 2.729447549 | 2.653388737 | -1.306736401 | -3.174680008 | 3.646506265 | 3.070792372 | -1.470195742 | -2.310347834 | 2.752789306 | 2.647678062 | -1.43118118 | -2.603132671 | 3.042914374 | 2.790619724 | -4.29354354 | 9.12874312 | -0.482387087 | 0.114620203 | -1.447161262 | 0.343860611 | -0.931477096 | 0.123763004 | -0.561594056 | -0.289302702 | -0.596264506 | 392.0000007 | 380.0000007 | 1 | 6 | 6 | Li1.00__P0Co-P1Co-P2Mn-P3Co-P4Co-P5Co__P6Co-P7Co-P8Co
Mn | 3.59580305 | -0.1831022 | 1-2-3-Co-Co-Mn | -124.1153963 | -116.9382055 | 3.27886327 | 0 | 2.92022602 | 0 | -0.35863725 | 0 | 81 | 5.015 | 56.81428015 | -2.075468074 | -2.986258774 | 2.940463254 | 2.893847679 | -2.344263688 | -2.950744013 | 2.807813741 | 2.762653711 | -1.781610896 | -4.070444769 | 3.463344263 | 3.21440515 | -4.813708154 | 2.751002987 | -2.067114219 | -3.335815852 | 3.070540419 | 2.956968847 | -6.201342658 | 9.211621258 | -1.248528079 | -2.054832721 | 2.686738005 | 2.639046188 | -1.351234884 | -2.136104556 | 2.711320357 | 2.631920279 | -0.757082773 | -2.807940611 | 3.147741737 | 3.10272833 | -1.118948579 | -2.332959296 | 2.848600033 | 2.791231599 | -3.356845736 | 8.545800099 | -0.94816564 | 0.221940386 | -2.844496922 | 0.665821159 | -1.002856556 | 0.165737248 | -0.826939995 | -0.993028804 | -1.024528123 | 392.000002 | 380.000002 | 1 | 7 | 7 | Li1.00__P0Co-P1Co-P2Co-P3Mn-P4Co-P5Co__P6Co-P7Co-P8Co
Fe | 3.9275832 | 0.00255642 | 1-2-3-Fe-Co-Co | -122.2493076 | -114.4065332 | 3.02449529 | 0.2157 | 3.04493983 | 0.1721 | 0.02044454 | -0.0436 | 81 | 5.015 | 61.32377655 | -1.26202324 | -2.670459882 | 3.194172772 | 3.207823669 | -1.673501398 | -2.582841386 | 2.916799133 | 2.893049454 | -1.638766076 | -2.585869824 | 2.987946219 | 2.935140933 | -4.134404657 | 2.914902178 | -1.524763572 | -2.613057031 | 3.032972708 | 3.012004685 | -4.574290714 | 9.098918124 | -1.297647342 | -2.658976289 | 3.076606937 | 3.029975745 | -1.378809971 | -2.219453939 | 2.819355222 | 2.765252359 | -1.36838033 | -2.246303868 | 2.837015322 | 2.747598761 | -1.348279214 | -2.374911366 | 2.910992494 | 2.847608955 | -4.044837643 | 8.732977481 | -0.176484358 | 0.121980214 | -0.529453071 | 0.365940643 | -0.238145665 | 0.16439573 | 0.035624102 | -0.294691427 | -0.270385747 | 394.0000016 | 382.0000016 | 1 | 8 | 8 | Li1.00__P0Co-P1Fe-P2Co-P3Co-P4Co-P5Co__P6Co-P7Co-P8Co
Fe | 3.96374375 | 0.05910008 | 1-2-3-Co-Fe-Co | -122.3648591 | -114.4509966 | 3.0066655 | 0.228 | 3.08135138 | 0.2289 | 0.07468588 | 0.0009 | 81 | 5.014 | 61.28994054 | -1.648098756 | -2.576949728 | 2.957063745 | 2.915487474 | -1.247771867 | -2.627911967 | 3.141888073 | 3.175264936 | -1.630091457 | -2.569530007 | 2.977097907 | 2.92725382 | -4.142955435 | 2.914902178 | -1.508654027 | -2.5914639 | 3.025349909 | 3.006002077 | -4.52596208 | 9.076049725 | -1.408975762 | -2.252999653 | 2.805171893 | 2.741864032 | -1.311895121 | -2.668839251 | 3.083780784 | 3.049152626 | -1.420639793 | -2.293324744 | 2.826170186 | 2.733163695 | -1.380503559 | -2.405054549 | 2.905040954 | 2.841393451 | -4.141510676 | 8.715122863 | -0.128150468 | 0.120308955 | -0.384451404 | 0.360926862 | -0.186409351 | 0.164608626 | -0.239122993 | 0.064123254 | -0.209451664 | 394.0000035 | 382.0000035 | 1 | 9 | 9 | Li1.00__P0Co-P1Co-P2Fe-P3Co-P4Co-P5Co__P6Co-P7Co-P8Co
Fe | 3.91703055 | -0.0076186 | 1-2-3-Co-Co-Fe | -122.227293 | -114.4062177 | 3.02914543 | 0.2251 | 3.0632783 | 0.2892 | 0.03413287 | 0.0641 | 81 | 5.013 | 61.24292857 | -1.679698424 | -2.60752271 | 2.954479493 | 2.913276129 | -1.667061451 | -2.567757316 | 2.906030785 | 2.885703188 | -1.265056081 | -2.705033673 | 3.229249019 | 3.224085209 | -4.163011862 | 2.914902178 | -1.537271985 | -2.626771233 | 3.029919766 | 3.007688176 | -4.611815956 | 9.089759297 | -1.414175597 | -2.255589296 | 2.802608413 | 2.743323744 | -1.414101964 | -2.254009775 | 2.811009749 | 2.758100067 | -1.303702814 | -2.701419754 | 3.125467607 | 3.051782726 | -1.377326792 | -2.403672942 | 2.91302859 | 2.851068845 | -4.131980375 | 8.739085769 | -0.159945193 | 0.116891176 | -0.479835581 | 0.350673528 | -0.223098291 | 0.156619331 | -0.265522827 | -0.252959486 | 0.038646733 | 394.0000011 | 382.0000011 | 1 | 10 | 10 | Li1.00__P0Co-P1Co-P2Co-P3Fe-P4Co-P5Co__P6Co-P7Co-P8Co
Al | 4.4349599 | 0.01902495 | 1-2-3-Al-Co-Co | -131.5533898 | -122.6879898 | 2.92718471 | 0.9153 | 3.21213278 | 0.4764 | 0.28494807 | -0.4389 | 81 | 5.046 | 44.59120288 | -6.61285205 | -7.002788527 | 5.554150495 | 5.267113534 | -1.504062373 | -2.415414309 | 2.913537133 | 2.883029883 | -1.440042118 | -2.395255921 | 2.995578095 | 2.935410721 | -4.074286767 | 3.960893823 | -3.18565218 | -3.937819586 | 3.821088574 | 3.695184713 | -9.556956541 | 11.46327 | -4.677803037 | -7.088391273 | 6.636805059 | 5.247893862 | -1.125574512 | -1.962983794 | 2.758797549 | 2.667938635 | -1.13426083 | -1.998435524 | 2.805630509 | 2.700661042 | -2.312546126 | -3.683270197 | 4.067077706 | 3.538831179 | -6.937638379 | 12.20123 | -0.873106054 | -0.245989132 | -2.619318162 | -0.737967394 | -0.254549389 | 0.156353534 | -1.935049013 | -0.378487861 | -0.305781288 | 384.0000022 | 372.0000022 | 1 | 11 | 11 | Li1.00__P0Co-P1Al-P2Co-P3Co-P4Co-P5Co__P6Co-P7Co-P8Co
Al | 4.68206415 | 0.28908544 | 1-2-3-Co-Al-Co | -131.9706099 | -122.6214656 | 2.94923642 | 0.9279 | 2.96785681 | 0.6576 | 0.01862039 | -0.2703 | 81 | 5.045 | 44.65793338 | -1.497382495 | -2.428599521 | 2.954407922 | 2.905944642 | -6.725503298 | -7.123641401 | 5.471501337 | 5.163585998 | -1.443476104 | -2.386540248 | 2.973832186 | 2.915872711 | -4.124135811 | 3.960893823 | -3.222120633 | -3.979593723 | 3.799913815 | 3.661801117 | -9.666361897 | 11.39974 | -1.134741974 | -1.978954461 | 2.783510718 | 2.697776412 | -4.591450491 | -7.17203176 | 6.753023484 | 5.240842764 | -1.09107382 | -1.944108857 | 2.764944502 | 2.646660645 | -2.272422095 | -3.698365026 | 4.100492902 | 3.528426607 | -6.817266285 | 12.30148 | -0.949698538 | -0.300579087 | -2.849095612 | -0.901737259 | -0.281228697 | 0.13337451 | -0.362640521 | -2.134052807 | -0.352402284 | 384.0000014 | 372.0000014 | 1 | 12 | 12 | Li1.00__P0Co-P1Co-P2Al-P3Co-P4Co-P5Co__P6Co-P7Co-P8Co
Al | 4.29009665 | -0.127019 | 1-2-3-Co-Co-Al | -131.3176403 | -122.7464253 | 2.8951796 | 0.9298 | 3.06657561 | 0.6302 | 0.17139601 | -0.2996 | 81 | 5.044 | 44.24186869 | -1.448944758 | -2.385168106 | 2.960340612 | 2.911420022 | -1.462585118 | -2.361931145 | 2.879072426 | 2.850686282 | -6.519934389 | -6.871108599 | 5.563068323 | 5.317792946 | -3.933700187 | 3.960893823 | -3.143821422 | -3.87273595 | 3.80082712 | 3.69329975 | -9.431464265 | 11.40248 | -1.119821581 | -1.921429936 | 2.719625003 | 2.664849519 | -1.032918971 | -1.836399885 | 2.718967873 | 2.645071395 | -4.69108163 | -6.972343019 | 6.61539208 | 5.298641988 | -2.281274061 | -3.57672428 | 4.017994985 | 3.536187634 | -6.843822182 | 12.05398 | -0.862547361 | -0.217167865 | -2.587642083 | -0.651503595 | -0.29601167 | 0.157112116 | -0.329123177 | -0.429666148 | -1.828852759 | 384.0000024 | 372.0000024 | 1 | 13 | 13 | Li1.00__P0Co-P1Co-P2Co-P3Al-P4Co-P5Co__P6Co-P7Co-P8Co
Ni | 3.00845645 | -0.0108046 | 1-2-3-Ni-Ni-Co | -118.4615753 | -112.4431418 | 2.69164749 | 0 | 3.01616973 | 0 | 0.32452224 | 0 | 81 | 5 | 66.63719531 | -2.049613239 | -2.704351241 | 2.691406671 | 2.489305564 | -2.027098496 | -2.623007701 | 2.625394105 | 2.410261177 | -1.361461422 | -2.373977509 | 3.045573273 | 2.904637479 | -3.508118319 | 2.178501427 | -1.812724386 | -2.56711215 | 2.787458016 | 2.601401407 | -5.438173157 | 8.362374049 | -1.724258211 | -2.278785077 | 2.397347705 | 2.231803161 | -1.843534157 | -2.388372257 | 2.370335651 | 2.225092011 | -1.426729981 | -2.3459663 | 2.889631362 | 2.799152652 | -1.664840783 | -2.337707878 | 2.552438239 | 2.418682608 | -4.994522349 | 7.657314718 | -0.147883603 | 0.235019777 | -0.443650808 | 0.705059331 | -0.229404272 | 0.182718799 | -0.325355028 | -0.183564339 | 0.065268559 | 399.9999974 | 387.9999974 | 1 | 14 | 14 | Li1.00__P0Co-P1Ni-P2Ni-P3Co-P4Co-P5Co__P6Co-P7Co-P8Co
Ni | 2.89810515 | -0.0531796 | 1-2-3-Ni-Co-Ni | -118.3028862 | -112.5094464 | 2.6909335 | 0 | 3.06108783 | 0.1734 | 0.37015433 | 0.1734 | 81 | 4.998 | 66.90717973 | -1.849380634 | -2.47264759 | 2.59697265 | 2.339885026 | -1.497689463 | -2.500295727 | 3.015799852 | 2.889255926 | -2.417995854 | -3.101966333 | 2.774396783 | 2.530202563 | -3.622984687 | 2.178501427 | -1.92168865 | -2.69163655 | 2.795723095 | 2.586447838 | -5.765065951 | 8.387169285 | -1.704046571 | -2.230600082 | 2.312780186 | 2.108245511 | -1.520458069 | -2.399549973 | 2.858527232 | 2.779814388 | -2.251210837 | -2.837199544 | 2.610397436 | 2.427806469 | -1.825238492 | -2.489116533 | 2.593901618 | 2.438622123 | -5.475715477 | 7.781704854 | -0.096450158 | 0.201821477 | -0.289350474 | 0.605464431 | -0.202520017 | 0.147825715 | -0.145334063 | 0.022768606 | -0.166785016 | 400.0000011 | 388.0000011 | 1 | 15 | 15 | Li1.00__P0Co-P1Ni-P2Co-P3Ni-P4Co-P5Co__P6Co-P7Co-P8Co
Ni | 2.9901089 | 0.04905071 | 1-2-3-Co-Ni-Ni | -118.4017865 | -112.4228087 | 2.75749064 | 0.1122 | 3.05048814 | 0.0236 | 0.2929975 | -0.0886 | 81 | 4.999 | 67.28106772 | -1.402789466 | -2.399222041 | 3.025387031 | 2.889008801 | -1.459983285 | -2.08640806 | 2.531588701 | 2.246935775 | -2.71552589 | -3.463025781 | 2.845448685 | 2.559548604 | -3.712499209 | 2.178501427 | -1.85943288 | -2.64955196 | 2.800808139 | 2.565164393 | -5.578298641 | 8.402424417 | -1.593627773 | -2.430178966 | 2.81530383 | 2.776635352 | -2.220005004 | -2.679293015 | 2.298192683 | 2.087139577 | -2.389587262 | -2.905115194 | 2.610782639 | 2.450079211 | -2.067740013 | -2.671529058 | 2.574759717 | 2.43795138 | -6.203220039 | 7.724279152 | 0.208307133 | 0.226048422 | 0.624921398 | 0.678145265 | 0.021977098 | 0.127213013 | 0.190838307 | 0.760021719 | -0.325938628 | 400.0000025 | 388.0000025 | 1 | 16 | 16 | Li1.00__P0Co-P1Co-P2Ni-P3Ni-P4Co-P5Co__P6Co-P7Co-P8Co
Mn | 3.88876275 | 0.03851179 | 1-2-3-Mn-Mn-Co | -126.2328413 | -118.4643129 | 3.34865915 | 0 | 3.14668029 | 0 | -0.20197886 | 0 | 81 | 5.021 | 50.37597028 | -1.375726556 | -3.631598202 | 3.32823469 | 3.188252417 | -1.36780786 | -3.590262677 | 3.271455736 | 3.169516908 | -2.021010105 | -2.939985639 | 2.933614373 | 2.898340065 | -4.672993174 | 3.018857413 | -1.588181507 | -3.387282173 | 3.177768266 | 3.085369797 | -4.764544521 | 9.533304799 | -0.624617172 | -2.594185649 | 2.981748963 | 3.086175176 | -1.304865832 | -3.792964745 | 3.364874764 | 2.879153956 | -1.448483083 | -2.306595266 | 2.790951137 | 2.707567273 | -1.125988696 | -2.89791522 | 3.045858288 | 2.890965468 | -3.377966087 | 9.137574864 | -0.462192811 | 0.131909978 | -1.386578434 | 0.395729935 | -0.489366953 | 0.194404329 | -0.751109384 | -0.062942028 | -0.572527022 | 388.0000019 | 376.0000019 | 1 | 17 | 17 | Li1.00__P0Co-P1Mn-P2Mn-P3Co-P4Co-P5Co__P6Co-P7Co-P8Co
Mn | 3.6393505 | -0.1616953 | 1-2-3-Mn-Co-Mn | -126.0331157 | -118.7630347 | 2.8173321 | 0 | 2.57779007 | 0.0406 | -0.23954203 | 0.0406 | 81 | 5.018 | 48.39765196 | -1.43941026 | -3.67451386 | 3.289892618 | 3.160963899 | -1.248980269 | -2.163982879 | 2.750361233 | 2.71473557 | -1.412511578 | -4.041874754 | 3.445882192 | 3.118828346 | -4.324902796 | 3.018857413 | -1.366967369 | -3.293457164 | 3.162045348 | 2.998175938 | -4.100902107 | 9.486136043 | -1.35696744 | -3.714222711 | 3.257898005 | 2.674758159 | -1.279182068 | -2.072265132 | 2.6925473 | 2.620526105 | -1.022725295 | -3.816372042 | 3.493379358 | 2.868954775 | -1.219624934 | -3.200953295 | 3.147941554 | 2.721413013 | -3.658874803 | 9.443824663 | -0.147342435 | 0.014103794 | -0.442027304 | 0.04231138 | -0.092503869 | 0.276762925 | -0.08244282 | 0.030201798 | -0.389786282 | 388.0000015 | 376.0000015 | 1 | 18 | 18 | Li1.00__P0Co-P1Mn-P2Co-P3Mn-P4Co-P5Co__P6Co-P7Co-P8Co
Mn | 3.79693185 | 0.0253336 | 1-2-3-Co-Mn-Mn | -126.2963241 | -118.6942715 | 2.42965349 | 0 | 3.16522297 | 0 | 0.73556948 | 0 | 81 | 5.016 | 48.71449511 | -1.80242829 | -2.71741998 | 2.909800531 | 2.845546315 | -0.102246673 | -3.24180276 | 4.203983386 | 2.97919164 | -1.293830488 | -3.134524274 | 3.275797241 | 3.14134674 | -4.009558131 | 3.018857413 | -1.066168483 | -3.031249005 | 3.463193719 | 2.988694898 | -3.198505451 | 10.38958 | -1.127987948 | -2.090095607 | 2.666657378 | 2.690361614 | -1.248042298 | -3.563576767 | 3.085776063 | 2.660955063 | -2.324200788 | -4.873140586 | 4.365224841 | 2.844052416 | -1.566743678 | -3.508937653 | 3.37255276 | 2.731789698 | -4.700231034 | 10.11766 | 0.500575195 | 0.090640959 | 1.501725583 | 0.271922876 | 0.477688648 | 0.2569052 | -0.674440342 | 1.145795625 | 1.0303703 | 388.0000053 | 376.0000053 | 1 | 19 | 19 | Li1.00__P0Co-P1Co-P2Mn-P3Mn-P4Co-P5Co__P6Co-P7Co-P8Co
Fe | 4.0722683 | 0.06321357 | 1-2-3-Fe-Fe-Co | -122.3827225 | -114.2383871 | 2.94475282 | 0.1168 | 2.98707295 | 0.0367 | 0.04232013 | -0.0801 | 81 | 5.017 | 58.63884999 | -1.295967886 | -2.695089633 | 3.166898224 | 3.177996106 | -1.293170212 | -2.664000248 | 3.114260212 | 3.144182165 | -1.587623356 | -2.529087339 | 2.995202396 | 2.948588785 | -4.23607227 | 3.346655797 | -1.392253818 | -2.629392407 | 3.092120277 | 3.090255685 | -4.176761454 | 9.276360832 | -1.217636284 | -2.540073129 | 3.033221321 | 3.015811931 | -1.244389199 | -2.577810991 | 3.043347757 | 3.031334535 | -1.46750312 | -2.338247968 | 2.807561111 | 2.714470896 | -1.309842867 | -2.485377363 | 2.96137673 | 2.920539121 | -3.929528603 | 8.884130189 | -0.082410951 | 0.130743547 | -0.247232851 | 0.392230643 | -0.144015044 | 0.169716564 | -0.078331602 | -0.048781013 | -0.120120236 | 392.0000012 | 380.0000012 | 1 | 20 | 20 | Li1.00__P0Co-P1Fe-P2Fe-P3Co-P4Co-P5Co__P6Co-P7Co-P8Co
Fe | 4.0083571 | 0.00383213 | 1-2-3-Fe-Co-Fe | -122.174384 | -114.1577176 | 2.94409423 | 0.2588 | 3.0585107 | 0.1766 | 0.11441647 | -0.0822 | 81 | 5.017 | 58.48582247 | -1.252037437 | -2.641282679 | 3.169834948 | 3.190043151 | -1.640220572 | -2.542238703 | 2.916439847 | 2.896901445 | -1.259435658 | -2.680116148 | 3.205358036 | 3.207874938 | -4.16956542 | 3.346655797 | -1.383897889 | -2.62121251 | 3.097210943 | 3.098273178 | -4.151693667 | 9.291632831 | -1.344119743 | -2.71285249 | 3.07105893 | 3.009517815 | -1.414713552 | -2.246770054 | 2.817877667 | 2.768773437 | -1.336711309 | -2.738530622 | 3.119522186 | 3.039518333 | -1.365181535 | -2.566051055 | 3.002819594 | 2.939269862 | -4.095544604 | 9.008458783 | -0.018716354 | 0.094391349 | -0.05614906 | 0.283174048 | -0.055161455 | 0.159003316 | 0.092082306 | -0.22550702 | 0.077275651 | 392.0000027 | 380.0000027 | 1 | 21 | 21 | Li1.00__P0Co-P1Fe-P2Co-P3Fe-P4Co-P5Co__P6Co-P7Co-P8Co
Fe | 4.08832695 | 0.07815141 | 1-2-3-Co-Fe-Fe | -122.4394211 | -114.2627482 | 2.92821584 | 0.1977 | 3.03170067 | 0.1836 | 0.10348483 | -0.0141 | 81 | 5.013 | 58.23277198 | -1.642729666 | -2.567259636 | 2.951225987 | 2.911473045 | -1.278160614 | -2.63270903 | 3.108904591 | 3.150488594 | -1.277099605 | -2.678801624 | 3.178850978 | 3.186567909 | -4.131093566 | 3.346655797 | -1.399329962 | -2.626256763 | 3.079660519 | 3.082843182 | -4.197989885 | 9.238981556 | -1.374803943 | -2.209462243 | 2.80596741 | 2.749701274 | -1.259677833 | -2.627932578 | 3.070432681 | 3.022151844 | -1.288724263 | -2.667307187 | 3.090220433 | 3.018240117 | -1.307735347 | -2.501567336 | 2.988873508 | 2.930031078 | -3.923206039 | 8.966620524 | -0.091594615 | 0.090787011 | -0.274783846 | 0.272361032 | -0.124689427 | 0.152812104 | -0.267925723 | -0.018482781 | 0.011624658 | 392.0000013 | 380.0000013 | 1 | 22 | 22 | Li1.00__P0Co-P1Co-P2Fe-P3Fe-P4Co-P5Co__P6Co-P7Co-P8Co
Al | 5.3402674 | 0.28376866 | 1-2-3-Al-Al-Co | -141.0568969 | -130.3763622 | 2.99902898 | 0.9382 | 3.01830636 | 0.5931 | 0.01927738 | -0.3451 | 81 | 5.075 | 25.2953189 | -5.668309025 | -7.051351844 | 6.406040288 | 5.245958096 | -5.663278018 | -7.166527564 | 6.436550079 | 5.144822505 | -1.462090996 | -2.409574109 | 2.974416941 | 2.903862055 | -4.247479445 | 5.438639087 | -4.264559346 | -5.542484506 | 5.27233577 | 4.431547552 | -12.79368 | 15.81701 | -2.774075897 | -7.074132578 | 7.48656743 | 5.30874701 | -3.402538986 | -7.229984528 | 7.33313895 | 5.225133235 | -0.768981978 | -1.594940552 | 2.717123829 | 2.571249998 | -2.315198953 | -5.299685886 | 5.845610069 | 4.368376748 | -6.945596861 | 17.53683 | -1.949360393 | -0.573274299 | -5.848081178 | -1.719822901 | -0.24279862 | 0.063170804 | -2.894233129 | -2.260739032 | -0.693109018 | 372.0000022 | 360.0000022 | 1 | 23 | 23 | Li1.00__P0Co-P1Al-P2Al-P3Co-P4Co-P5Co__P6Co-P7Co-P8Co
Al | 5.01521805 | -0.0241668 | 1-2-3-Al-Co-Al | -140.4010574 | -130.3706213 | 3.0174444 | 0 | 3.25369705 | 0.3775 | 0.23625265 | 0.3775 | 81 | 5.079 | 24.79542339 | -5.135692781 | -6.923590868 | 6.710281384 | 5.240596867 | -1.767155642 | -2.630863022 | 2.94765158 | 2.80243199 | -5.185837971 | -6.877976937 | 6.681492913 | 5.300240197 | -4.143720017 | 5.438639087 | -4.029562131 | -5.477476942 | 5.446475292 | 4.447756352 | -12.08869 | 16.33943 | -2.658323565 | -7.185422316 | 7.483948994 | 5.25876047 | -0.803629139 | -1.576561185 | 2.660685513 | 2.552104391 | -3.655250376 | -7.145059063 | 7.217403457 | 5.283281658 | -2.372401027 | -5.302347521 | 5.787345988 | 4.364715506 | -7.11720308 | 17.36204 | -1.657161104 | -0.340870696 | -4.971483314 | -1.022612087 | -0.175129421 | 0.083040846 | -2.477369216 | -0.963526503 | -1.530587595 | 372.0000028 | 360.0000028 | 1 | 24 | 24 | Li1.00__P0Co-P1Al-P2Co-P3Al-P4Co-P5Co__P6Co-P7Co-P8Co
Al | 5.51076045 | 0.48128964 | 1-2-3-Co-Al-Al | -140.8986376 | -129.8771166 | 2.98140749 | 0.9191 | 3.05391895 | 0.5216 | 0.07251146 | -0.3975 | 81 | 5.08 | 24.92865736 | -1.515927743 | -2.451334553 | 2.951211248 | 2.890844481 | -5.376250499 | -7.083568755 | 6.543058101 | 5.089869134 | -5.490976546 | -6.93143984 | 6.45667884 | 5.261219614 | -4.177416255 | 5.438639087 | -4.127718263 | -5.488781049 | 5.31698273 | 4.413977743 | -12.38315 | 15.95095 | -0.869576646 | -1.684877924 | 2.712744695 | 2.594027938 | -2.988914234 | -7.262863171 | 7.411088504 | 5.207788447 | -3.274328314 | -7.08477395 | 7.325987977 | 5.294116562 | -2.377606398 | -5.344171682 | 5.816607059 | 4.365310983 | -7.132819194 | 17.44982 | -1.750111865 | -0.499624329 | -5.250335594 | -1.498872987 | -0.144609367 | 0.04866676 | -0.646351097 | -2.387336266 | -2.216648232 | 372.0000017 | 360.0000017 | 1 | 25 | 25 | Li1.00__P0Co-P1Co-P2Al-P3Al-P4Co-P5Co__P6Co-P7Co-P8Co
Ni | 2.65528045 | -0.0909529 | 1-2-3-Ni-Ni-Ni | -116.4208079 | -111.1202686 | 2.54772089 | 0 | 3.00366367 | 0 | 0.45594278 | 0 | 81 | 4.993 | 67.99994445 | -2.068919508 | -2.718339484 | 2.67108012 | 2.416045443 | -1.534822562 | -2.152279893 | 2.497808546 | 2.228844497 | -2.617688915 | -3.352105519 | 2.82111221 | 2.546530372 | -3.352978561 | 2.02617786 | -2.073810328 | -2.740908299 | 2.663333625 | 2.397140104 | -6.221430985 | 7.990000876 | -2.027091019 | -2.573787604 | 2.552067184 | 2.388489499 | -1.689484855 | -2.188161932 | 2.226087496 | 2.102300099 | -2.228102796 | -2.823807624 | 2.613710059 | 2.434080765 | -1.981559557 | -2.52858572 | 2.463954913 | 2.308290121 | -5.94467867 | 7.391864739 | -0.092250771 | 0.199378712 | -0.276752315 | 0.598136137 | -0.212322579 | 0.088849983 | -0.041828489 | 0.154662293 | -0.389586119 | 402.0000016 | 390.0000016 | 1 | 26 | 26 | Li1.00__P0Co-P1Ni-P2Ni-P3Ni-P4Co-P5Co__P6Co-P7Co-P8Co
Mn | 3.8216724 | -0.0134343 | 1-2-3-Mn-Mn-Mn | -128.4353923 | -120.7967439 | 2.62484855 | 0 | 2.36926721 | 0 | -0.25558134 | 0 | 81 | 5.015 | 43.16440416 | -1.64627223 | -4.162819377 | 3.393797427 | 3.036686449 | -0.612756937 | -3.204941494 | 3.26349589 | 3.232968428 | -1.754892118 | -4.474713374 | 3.732203912 | 3.033188195 | -4.662568323 | 3.28671184 | -1.337973762 | -3.947491415 | 3.463165743 | 3.10094769 | -4.013921285 | 10.3895 | -2.245671082 | -3.349543502 | 3.200799761 | 2.872413376 | -1.93701434 | -4.132072216 | 4.003662325 | 3.07638016 | -0.230007045 | -2.746488979 | 3.133032215 | 3.292763475 | -1.470897489 | -3.409368232 | 3.445831434 | 3.080519004 | -4.412692467 | 10.33749 | 0.132923727 | 0.01733431 | 0.398771182 | 0.052002928 | -0.538123183 | 0.020428686 | 0.599398852 | 1.324257402 | -1.524885072 | 384.0000075 | 372.0000075 | 1 | 27 | 27 | Li1.00__P0Co-P1Mn-P2Mn-P3Mn-P4Co-P5Co__P6Co-P7Co-P8Co
Fe | 4.0499806 | 0.05926276 | 1-2-3-Fe-Fe-Fe | -122.1967693 | -114.0933879 | 2.87964579 | 0.1239 | 2.96207043 | 0 | 0.08242464 | -0.1239 | 81 | 5.016 | 55.6127606 | -1.270231239 | -2.657029872 | 3.152908923 | 3.17065671 | -1.293344369 | -2.655072828 | 3.094666447 | 3.127475554 | -1.220623025 | -2.639458758 | 3.209287657 | 3.216423127 | -4.223906464 | 3.778409415 | -1.261399544 | -2.650520486 | 3.152287676 | 3.171518464 | -3.784198633 | 9.456863027 | -1.278839338 | -2.621335302 | 3.03612784 | 3.004284434 | -1.39594864 | -2.779078383 | 3.037320887 | 2.969920338 | -1.150216502 | -2.455146307 | 3.001383958 | 2.976460593 | -1.275001493 | -2.618519998 | 3.024944228 | 2.983555121 | -3.82500448 | 9.074832685 | 0.013601949 | 0.127343448 | 0.04080585 | 0.382030342 | -0.032000488 | 0.187963343 | 0.008608099 | 0.102604271 | -0.070406523 | 390 | 378 | 1 | 28 | 28 | Li1.00__P0Co-P1Fe-P2Fe-P3Fe-P4Co-P5Co__P6Co-P7Co-P8Co
Al | 6.61967295 | 0.8178198 | 1-2-3-Al-Al-Al | -149.9355811 | -136.693312 | 3.01633001 | 0.8981 | 3.19905575 | 0 | 0.18272574 | -0.8981 | 81 | 5.109 | 5.554155567 | -3.938875567 | -7.006779888 | 7.431860986 | 5.222618519 | -3.542756788 | -7.091872086 | 7.576267343 | 5.079151368 | -4.053971181 | -6.920072887 | 7.330888559 | 5.242730092 | -4.278113848 | 6.91638435 | -3.845201179 | -7.00624162 | 7.446338963 | 5.181499993 | -11.5356 | 22.33902 | -2.197755104 | -7.619852443 | 7.775359049 | 5.322500585 | -2.38325196 | -7.642884747 | 7.681186424 | 5.202848453 | -2.366932634 | -7.434188728 | 7.672691281 | 5.287597199 | -2.315979899 | -7.565641973 | 7.709745584 | 5.270982079 | -6.947939698 | 23.12924 | -1.52922128 | -0.263406621 | -4.587663838 | -0.790219866 | 0.559400353 | -0.089482086 | -1.741120463 | -1.159504828 | -1.687038547 | 360.0000021 | 348.0000021 | 1 | 29 | 29 | Li1.00__P0Co-P1Al-P2Al-P3Al-P4Co-P5Co__P6Co-P7Co-P8Co
LCO | 3.9276395 | 0.124309466 | 1-2-3-Co-Co-Co | -122.4330065 | -114.5777275 | 2.86099769 | 0.9404 | 2.98628048 | 0.6819 | 0.12528279 | -0.2585 | 81 | 5.012 | 64.12539742 | -1.434020168 | -2.367714865 | 2.966077124 | 2.923259227 | -1.446203184 | -2.359069612 | 2.922573612 | 2.897562697 | -1.399510306 | -2.351372693 | 2.996106253 | 2.941729875 | -3.921569078 | 2.48314856 | -1.426577886 | -2.359385724 | 2.961585663 | 2.9208506 | -4.279733658 | 8.884756989 | -1.305498383 | -2.155602458 | 2.804012184 | 2.738123035 | -1.315028321 | -2.164035667 | 2.815985854 | 2.757369595 | -1.294858281 | -2.17765407 | 2.837804679 | 2.740427896 | -1.305128329 | -2.165764065 | 2.819267573 | 2.745306842 | -3.915384985 | 8.457802717 | -0.121449557 | 0.14231809 | -0.364348673 | 0.426954272 | -0.193621659 | 0.175543758 | -0.128521785 | -0.131174863 | -0.104652024 | 396.0000014 | 384.0000014 | 1 | 30 | 30 | Li1.00__P0Co-P1Co-P2Co-P3Co-P4Co-P5Co__P6Co-P7Co-P8Co
Mn | 3.700076455 | -0.140231444 | 0-1-2-3-4-5-Ni-Mn-Mn-Mn-Ni-Ni | -125.9975772 | -117.5440108 | 2.39465044 | 0.0762 | 2.4879212 | 0 | 0.09327076 | -0.0762 | 84 | 5.018 | 43.11013987 | -1.465474405 | -4.149415535 | 3.514867443 | 3.015598611 | -1.552293358 | -4.280917054 | 3.465694158 | 2.961624417 | -1.520678387 | -4.234830025 | 3.513972192 | 3.035056857 | -4.334638215 | 3.28671184 | -1.512815383 | -4.221720871 | 3.498177931 | 3.004093295 | -4.53844615 | 10.49453 | -1.369604634 | -3.953443049 | 3.463131399 | 2.945454283 | -1.302241726 | -3.898409243 | 3.429977217 | 2.849591577 | -1.101239129 | -3.621843294 | 3.350072304 | 2.789053172 | -1.257695163 | -3.824565195 | 3.41439364 | 2.861366344 | -3.773085489 | 10.24318092 | -0.25512022 | 0.083784291 | -0.765360661 | 0.251352873 | -0.397155676 | 0.142726951 | -0.095869771 | -0.250051633 | -0.419439258 | 390.0000039 | 378.0000039 | 1 | 53 | 31 | Li1.00__P0Ni-P1Mn-P2Mn-P3Mn-P4Ni-P5Ni__P6Co-P7Co-P8Co
Ni | 3.256111105 | -0.053403272 | 0-1-2-3-4-5-Mn-Ni-Ni-Ni-Mn-Mn | -126.0448943 | -117.0901744 | 2.43306466 | 0 | 2.929581 | 0 | 0.49651634 | 0 | 75 | 5.004 | 66.69663943 | -2.531034086 | -3.069069905 | 2.405822649 | 2.173743812 | -2.001725569 | -2.547392005 | 2.309959269 | 2.116354757 | -1.73966772 | -2.272716143 | 2.3319612 | 2.163096194 | -3.582795382 | 2.02617786 | -2.090809125 | -2.629726018 | 2.349247706 | 2.151064921 | -6.272427375 | 7.047743118 | -1.905415256 | -2.347370281 | 2.194720973 | 2.036347543 | -1.95432072 | -2.462296329 | 2.279351432 | 2.076775775 | -2.015757464 | -2.480811116 | 2.228705497 | 2.036398996 | -1.958497813 | -2.430159242 | 2.234259301 | 2.049840771 | -5.87549344 | 6.702777902 | -0.132311312 | 0.114988405 | -0.396933935 | 0.344965216 | -0.199566776 | 0.10122415 | -0.62561883 | -0.047404849 | 0.276089744 | 390.0000056 | 378.0000056 | 1 | 54 | 32 | Li1.00__P0Mn-P1Ni-P2Ni-P3Ni-P4Mn-P5Mn__P6Co-P7Co-P8Co
Fe | 3.576226285 | -0.130935127 | 0-1-2-3-4-5-Ni-Fe-Fe-Fe-Ni-Ni | -117.0719194 | -117.3416274 | 2.09182975 | 0.0318 | 2.45079466 | 0.0466 | 0.35896491 | 0.0148 | 84 | 5.022 | 55.9663504 | -1.536362765 | -3.161706274 | 3.317420857 | 3.211308667 | -1.668596729 | -3.488305143 | 3.269019452 | 3.114805695 | -1.598079991 | -3.134718937 | 3.281442409 | 3.190320632 | -4.068698741 | 3.778409415 | -1.601013161 | -3.261576785 | 3.28929424 | 3.172144998 | -4.803039485 | 9.867882718 | -1.63532411 | -3.322768792 | 3.111406719 | 2.821020485 | -1.465184035 | -3.09570888 | 3.142149203 | 2.964344368 | -1.705726961 | -3.247825356 | 3.232943918 | 2.997359813 | -1.602078368 | -3.222101009 | 3.162166613 | 2.927574889 | -4.806235106 | 9.48649984 | 0.001065207 | 0.127127627 | 0.003195621 | 0.381382878 | -0.039475776 | 0.244570109 | 0.098961345 | -0.203412694 | 0.107646971 | 396.0000036 | 384.0000036 | 1 | 55 | 33 | Li1.00__P0Ni-P1Fe-P2Fe-P3Fe-P4Ni-P5Ni__P6Co-P7Co-P8Co
Ni | 2.99621716 | 0.22077355 | 0-1-2-3-4-5-Fe-Ni-Ni-Ni-Fe-Fe | -117.5758343 | -120.0900222 | 1.96178959 | 0 | 2.60998535 | 0 | 0.64819576 | 0 | 78 | 4.999 | 68.53853153 | -1.659625666 | -2.211489955 | 2.463164211 | 2.290096277 | -1.775654885 | -2.329309607 | 2.401965772 | 2.245708768 | -1.938106 | -2.491722996 | 2.456805368 | 2.291490319 | -3.408348743 | 2.02617786 | -1.791128851 | -2.344174186 | 2.440645117 | 2.275765121 | -5.373386551 | 7.321935351 | -1.71072652 | -2.120882075 | 2.170799818 | 2.086601382 | -1.694695274 | -2.227363648 | 2.323563807 | 2.115729356 | -2.056515029 | -2.604906593 | 2.57106357 | 2.429236847 | -1.820645608 | -2.317717439 | 2.355142398 | 2.210522528 | -5.461936823 | 7.065427195 | 0.029516757 | 0.085502719 | 0.088550272 | 0.256508156 | -0.026456747 | 0.065242593 | 0.051100854 | -0.080959611 | 0.118409028 | 395.9999977 | 383.9999977 | 1 | 56 | 34 | Li1.00__P0Fe-P1Ni-P2Ni-P3Ni-P4Fe-P5Fe__P6Co-P7Co-P8Co
Fe | 4.13257624 | 0.136578763 | 0-1-2-3-4-5-Mn-Fe-Fe-Fe-Mn-Mn | -129.2930721 | -119.8538608 | 2.75026481 | 0.1377 | 2.79593266 | 0 | 0.04566785 | -0.1377 | 75 | 5.024 | 55.79727888 | -1.053396769 | -2.321603503 | 3.048471969 | 3.131878409 | -1.290577202 | -2.560216757 | 2.992920401 | 3.057320381 | -1.1182885 | -2.282083111 | 3.060246205 | 3.108121685 | -4.326494599 | 3.778409415 | -1.154087491 | -2.38796779 | 3.033879525 | 3.099106825 | -3.462262471 | 9.101638575 | -1.468781791 | -2.817502843 | 2.975639555 | 2.862254763 | -1.426085048 | -2.782590765 | 2.967319253 | 2.882935753 | -0.968453068 | -2.14854369 | 2.91490692 | 2.955391751 | -1.287773302 | -2.582879099 | 2.952621909 | 2.900194089 | -3.863319907 | 8.857865728 | 0.133685811 | 0.081257616 | 0.401057436 | 0.243772847 | 0.194911309 | 0.198912736 | 0.415385022 | 0.135507845 | -0.149835432 | 378.0000046 | 366.0000046 | 1 | 57 | 35 | Li1.00__P0Mn-P1Fe-P2Fe-P3Fe-P4Mn-P5Mn__P6Co-P7Co-P8Co
Mn | 3.759439385 | -0.10139049 | 0-1-2-3-4-5-Fe-Mn-Mn-Mn-Fe-Fe | -129.0532688 | -119.8755079 | 2.52497582 | 0.0715 | 2.56609166 | 0 | 0.04111584 | -0.0715 | 78 | 5.021 | 43.03521263 | -1.48352768 | -4.020189954 | 3.38812225 | 3.054952851 | -1.015529724 | -2.940957179 | 3.118809801 | 3.220616862 | -0.910205883 | -2.645698286 | 3.075996441 | 3.176774623 | -4.262956657 | 3.28671184 | -1.136421096 | -3.202281806 | 3.194309497 | 3.150781445 | -3.409263287 | 9.582928492 | -0.788506554 | -2.786608255 | 3.010198244 | 2.954235591 | -1.237602381 | -3.324358198 | 3.147860807 | 2.936477747 | -1.695547022 | -3.261673377 | 3.161784119 | 2.93589504 | -1.240551986 | -3.124213276 | 3.10661439 | 2.942202793 | -3.721655957 | 9.31984317 | 0.10413089 | 0.087695107 | 0.31239267 | 0.263085322 | -0.07806853 | 0.208578652 | -0.695021126 | 0.222072657 | 0.785341139 | 378.0000012 | 366.0000012 | 1 | 58 | 36 | Li1.00__P0Fe-P1Mn-P2Mn-P3Mn-P4Fe-P5Fe__P6Co-P7Co-P8Co
Al | 4.136166695 | -0.959864725 | 0-1-2-3-4-5-Ni-Al-Al-Al-Ni-Ni | -143.9023628 | -122.2376887 | 2.49674249 | 0.0779 | 2.65807174 | 0.1965 | 0.16132925 | 0.1186 | 84 | 5.117 | 5.523682935 | -3.437680825 | -6.514409294 | 7.34968163 | 5.177118112 | -3.175175574 | -6.562888828 | 7.421497861 | 5.024449601 | -3.565298344 | -6.549563913 | 7.342757521 | 5.207120691 | -3.883820422 | 6.91638435 | -3.392718247 | -6.542287345 | 7.371312337 | 5.136229468 | -10.17815 | 22.11394 | -1.957434892 | -6.841929157 | 7.667907579 | 5.161262086 | -2.068846128 | -7.074381485 | 7.684659904 | 5.139077742 | -2.325751717 | -7.045647544 | 7.709903021 | 5.272713279 | -2.117344245 | -6.987319395 | 7.687490168 | 5.191017702 | -6.352032737 | 23.06247 | -1.275374002 | -0.316177831 | -3.826122006 | -0.948533492 | 0.44503205 | -0.054788234 | -1.480245933 | -1.106329446 | -1.239546627 | 365.9999997 | 353.9999997 | 1 | 59 | 37 | Li1.00__P0Ni-P1Al-P2Al-P3Al-P4Ni-P5Ni__P6Co-P7Co-P8Co
Ni | 2.73480003 | -0.198200044 | 0-1-2-3-4-5-Al-Ni-Ni-Ni-Al-Al | -144.1274187 | -118.5990496 | 2.40768822 | 0 | 2.79967683 | 0.0889 | 0.39198861 | 0.0889 | 39 | 4.995 | 68.56241523 | -2.078463179 | -2.702404934 | 2.569655282 | 2.358612124 | -1.418757762 | -2.010836845 | 2.411852658 | 2.180412572 | -2.768582196 | -3.528480052 | 2.810945166 | 2.537232933 | -3.331243441 | 2.02617786 | -2.088601046 | -2.74724061 | 2.597484369 | 2.358752543 | -6.265803137 | 7.792453106 | -2.145828639 | -2.792567456 | 2.680094797 | 2.376640814 | -1.539041846 | -2.147121666 | 2.408119417 | 2.059223684 | -2.124054099 | -2.817470215 | 2.724807774 | 2.379841834 | -1.936308195 | -2.585719779 | 2.604340663 | 2.271902111 | -5.808924584 | 7.813021988 | -0.152292851 | -0.006856294 | -0.456878553 | -0.02056888 | -0.161520831 | 0.086850432 | 0.06736546 | 0.120284084 | -0.644528097 | 365.9999995 | 353.9999995 | 1 | 60 | 38 | Li1.00__P0Al-P1Ni-P2Ni-P3Ni-P4Al-P5Al__P6Co-P7Co-P8Co
Al | 6.8271627 | 0.784284667 | 0-1-2-3-4-5-Mn-Al-Al-Al-Mn-Mn | -155.5682832 | -119.5290659 | 2.98672019 | 0 | 3.02902013 | 0 | 0.04229994 | 0 | 75 | 5.112 | 5.454321487 | -3.718861473 | -7.696193658 | 7.71792837 | 5.105882864 | -3.468771807 | -7.682123866 | 7.750877481 | 4.997067339 | -3.861317711 | -7.66942869 | 7.687010342 | 5.153940211 | -4.985886873 | 6.91638435 | -3.682983664 | -7.682582071 | 7.718605398 | 5.085630138 | -11.04895 | 23.15582 | -2.411818339 | -7.588923218 | 7.565286833 | 5.224710665 | -2.495017786 | -7.450148282 | 7.409222046 | 5.120282863 | -2.557731082 | -7.363295978 | 7.430428291 | 5.187666569 | -2.488189069 | -7.467455826 | 7.46831239 | 5.177553366 | -7.464567207 | 22.40493717 | -1.194794595 | 0.250293008 | -3.584383784 | 0.750879023 | -0.215126245 | -0.091923228 | -1.307043134 | -0.973754021 | -1.303586629 | 348.0000049 | 336.0000049 | 1 | 61 | 39 | Li1.00__P0Mn-P1Al-P2Al-P3Al-P4Mn-P5Mn__P6Co-P7Co-P8Co
Mn | 4.00679938 | -0.156285381 | 0-1-2-3-4-5-Al-Mn-Mn-Mn-Al-Al | -155.4795004 | -109.9207908 | 2.49422761 | 0 | 3.13117158 | 0 | 0.63694397 | 0 | 39 | 5.02 | 42.15249025 | -0.707189138 | -3.065248318 | 3.18075723 | 3.154461688 | -0.449977435 | -2.725956561 | 2.925803921 | 2.989538777 | -0.86295713 | -2.811986319 | 3.235283444 | 3.202761595 | -4.18373531 | 3.28671184 | -0.673374568 | -2.867730399 | 3.113948198 | 3.115587353 | -2.020123703 | 9.341844595 | -0.715408801 | -2.67023174 | 3.046883695 | 2.912978409 | -0.634537152 | -2.866029638 | 3.092882689 | 2.88917791 | -0.751021429 | -3.260129944 | 3.349037247 | 2.880708165 | -0.700322461 | -2.932130441 | 3.162934544 | 2.894288161 | -2.100967382 | 9.488803631 | 0.026947893 | -0.048986346 | 0.080843679 | -0.146959036 | 0.064400042 | 0.221299192 | 0.008219663 | 0.184559717 | -0.111935701 | 348.0000008 | 336.0000008 | 1 | 62 | 40 | Li1.00__P0Al-P1Mn-P2Mn-P3Mn-P4Al-P5Al__P6Co-P7Co-P8Co
Fe | 4.61744202 | 0.567726054 | 0-1-2-3-4-5-Al-Fe-Fe-Fe-Al-Al | -150.0091167 | -111.5852107 | 2.58573405 | 0 | 2.9666893 | 0 | 0.38095525 | 0 | 39 | 5.016 | 55.75748738 | -0.806827991 | -2.175874598 | 3.130441433 | 3.219502372 | -1.488407362 | -2.7050342 | 3.093050093 | 3.061560277 | -1.384143995 | -3.771173168 | 3.831624047 | 3.222496928 | -4.36709619 | 3.778409415 | -1.226459783 | -2.884027322 | 3.351705191 | 3.167853192 | -3.679379348 | 10.05512 | -1.180961508 | -2.607801886 | 3.072682308 | 2.925963267 | -1.201301752 | -2.61714539 | 3.067813669 | 2.922537395 | -0.988838231 | -2.397139151 | 3.064674636 | 2.920942682 | -1.123700497 | -2.540695475 | 3.068390204 | 2.923147782 | -3.371101491 | 9.205170613 | -0.102759286 | 0.283314987 | -0.308277857 | 0.84994496 | -0.343331847 | 0.24470541 | 0.374133517 | -0.28710561 | -0.395305764 | 354.0000044 | 342.0000044 | 1 | 63 | 41 | Li1.00__P0Al-P1Fe-P2Fe-P3Fe-P4Al-P5Al__P6Co-P7Co-P8Co
Al | 6.03060008 | 0.441018123 | 0-1-2-3-4-5-Fe-Al-Al-Al-Fe-Fe | -149.7100182 | -121.0324488 | 2.79704931 | 0.091 | 3.11004372 | 0 | 0.31299441 | -0.091 | 78 | 5.112 | 5.526658047 | -3.819659825 | -7.3121206 | 7.613840937 | 5.194844549 | -3.314440012 | -7.350704704 | 7.759476603 | 5.065785776 | -3.793067982 | -7.251516335 | 7.582038427 | 5.208624878 | -4.557466003 | 6.91638435 | -3.642389273 | -7.304780546 | 7.651785323 | 5.156418401 | -10.92717 | 22.95536 | -2.505861209 | -7.934203358 | 7.844015456 | 5.242050956 | -2.676320179 | -8.064742405 | 7.792975627 | 5.206436454 | -2.884303114 | -8.013761603 | 7.80153271 | 5.292797009 | -2.688828167 | -8.004235789 | 7.812841264 | 5.247094806 | -8.066484502 | 23.43852 | -0.953561106 | -0.161055941 | -2.860683317 | -0.483167826 | 0.699455243 | -0.090676405 | -1.313798617 | -0.638119833 | -0.908764868 | 354.0000014 | 342.0000014 | 1 | 64 | 42 | Li1.00__P0Fe-P1Al-P2Al-P3Al-P4Fe-P5Fe__P6Co-P7Co-P8Co
Ga | 4.04059633 | -0.046683424 | 1-2-3-Ga-Co-Co | -125.6252035 | -121.5396201 | 2.68526673 | 0.9156 | 2.89525533 | 0.6402 | 0.2099886 | -0.2754 | 81 | 5.022 | 48.95446601 | -7.196236246 | -7.607502599 | 5.874736851 | 5.569186775 | -1.454307543 | -2.355819682 | 2.883983634 | 2.856181241 | -1.395320219 | -2.350600022 | 2.985597074 | 2.923621351 | -3.948182188 | 3.187740078 | -3.348621336 | -4.104640768 | 3.914772519 | 3.782996456 | -10.04586 | 11.74432 | -4.022984144 | -6.75692377 | 6.773682192 | 5.340757715 | -1.204543335 | -2.061221315 | 2.764771157 | 2.661297005 | -1.194582893 | -2.078103669 | 2.81197405 | 2.693182132 | -2.140703457 | -3.632082918 | 4.116809133 | 3.565078951 | -6.422110372 | 12.35043 | -1.207917879 | -0.202036614 | -3.623753636 | -0.60610984 | -0.47255785 | 0.217917505 | -3.173252101 | -0.249764208 | -0.200737327 | 384.0000031 | 372.0000031 | 1 | 517 | 43 | Li1.00__P0Co-P1Ga-P2Co-P3Co-P4Co-P5Co__P6Co-P7Co-P8Co
Ga | 4.504588225 | 0.53389653 | 1-2-3-Co-Ga-Co | -126.0993509 | -135.6344964 | 2.72115785 | 0.9173 | 2.79726615 | 0.6021 | 0.0761083 | -0.3152 | 81 | 5.023 | 48.98431283 | -1.457685664 | -2.379176531 | 2.923643521 | 2.876447435 | -7.287489933 | -7.720546997 | 5.815526033 | 5.482311907 | -1.399251049 | -2.33881695 | 2.947526378 | 2.886915608 | -4.037784728 | 3.187740078 | -3.381475549 | -4.146180159 | 3.895565311 | 3.748558317 | -10.14443 | 11.6867 | -1.210727421 | -2.066951324 | 2.789304416 | 2.692227648 | -4.597124264 | -7.125226324 | 6.772753336 | 5.390546739 | -1.179322266 | -2.051188041 | 2.767079745 | 2.642631811 | -2.329057984 | -3.747788563 | 4.109712499 | 3.575135399 | -6.987173951 | 12.32914 | -1.052417565 | -0.214147188 | -3.157252695 | -0.642441565 | -0.398391596 | 0.173422918 | -0.246958243 | -2.690365668 | -0.219928783 | 384.0000025 | 372.0000025 | 1 | 518 | 44 | Li1.00__P0Co-P1Co-P2Ga-P3Co-P4Co-P5Co__P6Co-P7Co-P8Co
Ga | 4.021368435 | 0.028743203 | 1-2-3-Co-Co-Ga | -125.3843642 | -138.6671919 | 2.66035217 | 0.9201 | 2.86552002 | 0.6475 | 0.20516785 | -0.2726 | 81 | 5.014 | 48.65857145 | -1.421610495 | -2.35712398 | 2.949937021 | 2.898550118 | -1.443913885 | -2.338512261 | 2.850877982 | 2.818192481 | -7.077334739 | -7.484229615 | 5.908982434 | 5.616293318 | -3.840672505 | 3.187740078 | -3.314286373 | -4.059955286 | 3.903265812 | 3.777678639 | -9.942859119 | 11.7098 | -1.181931697 | -1.995554663 | 2.725736345 | 2.663129397 | -1.118076303 | -1.945884177 | 2.727577729 | 2.642666044 | -4.424163734 | -6.863254632 | 6.688009842 | 5.412746655 | -2.241390578 | -3.601564491 | 4.047107972 | 3.572847365 | -6.724171734 | 12.14132 | -1.072895795 | -0.14384216 | -3.218687385 | -0.431526479 | -0.458390795 | 0.204831274 | -0.239678798 | -0.325837582 | -2.653171005 | 384.0000033 | 372.0000033 | 1 | 519 | 45 | Li1.00__P0Co-P1Co-P2Co-P3Ga-P4Co-P5Co__P6Co-P7Co-P8Co
Ga | 4.644143945 | 0.367899466 | 1-2-3-Ga-Ga-Co | -129.3783101 | -141.9137514 | 2.55118604 | 0.9312 | 2.74628812 | 0.5841 | 0.19510208 | -0.3471 | 81 | 5.031 | 34.2526928 | -5.101359776 | -7.580462282 | 7.306433739 | 5.542128413 | -5.347887287 | -7.678527136 | 7.186636422 | 5.458597534 | -1.390041126 | -2.334496156 | 2.944080137 | 2.872031349 | -4.093072725 | 3.892331597 | -3.946429396 | -5.864495191 | 5.812383433 | 4.624252432 | -11.83929 | 17.43715 | -1.754468082 | -6.79239557 | 7.496508911 | 5.363672972 | -2.968235476 | -7.188654015 | 7.496609172 | 5.401997275 | -0.923848531 | -1.756247703 | 2.677427253 | 2.535525004 | -1.882184029 | -5.245765763 | 5.890181778 | 4.43373175 | -5.646552089 | 17.67055 | -2.064245367 | -0.077798345 | -6.1927361 | -0.233395038 | -0.618729428 | 0.190520682 | -3.346891694 | -2.379651812 | -0.466192596 | 372.000003 | 360.000003 | 1 | 520 | 46 | Li1.00__P0Co-P1Ga-P2Ga-P3Co-P4Co-P5Co__P6Co-P7Co-P8Co
Ga | 4.359107785 | 0.075028023 | 1-2-3-Ga-Co-Ga | -128.5720764 | -147.4680768 | 2.48225417 | 0.8889 | 2.71766893 | 0.6298 | 0.23541476 | -0.2591 | 81 | 5.024 | 33.76311335 | -5.297634022 | -7.521256852 | 7.189290315 | 5.552173634 | -1.452563392 | -2.341720616 | 2.823636997 | 2.781276136 | -5.390043599 | -7.440032041 | 7.115962465 | 5.6068811 | -3.922332961 | 3.892331597 | -4.046747004 | -5.767669836 | 5.709629926 | 4.646776957 | -12.14024 | 17.12889 | -1.859991716 | -6.831093103 | 7.517923614 | 5.387148476 | -0.927014409 | -1.730096472 | 2.630878775 | 2.502758623 | -3.28528133 | -7.147133724 | 7.422503832 | 5.465244587 | -2.024095818 | -5.236107766 | 5.857102074 | 4.451717229 | -6.072287455 | 17.57131 | -2.022651186 | -0.147472148 | -6.067953558 | -0.442416444 | -0.53156207 | 0.195059728 | -3.437642306 | -0.525548983 | -2.104762269 | 372.000003 | 360.000003 | 1 | 521 | 47 | Li1.00__P0Co-P1Ga-P2Co-P3Ga-P4Co-P5Co__P6Co-P7Co-P8Co
Ga | 4.670884635 | 0.351038972 | 1-2-3-Co-Ga-Ga | -129.2172772 | -140.7601698 | 2.53700996 | 0.9049 | 2.8296631 | 0.4823 | 0.29265314 | -0.4226 | 81 | 5.027 | 33.65661612 | -1.463004335 | -2.382737517 | 2.902944184 | 2.845025656 | -5.212348944 | -7.58205214 | 7.169289368 | 5.42009028 | -5.293219323 | -7.444388034 | 7.13468127 | 5.570060013 | -4.022754111 | 3.892331597 | -3.989524201 | -5.80305923 | 5.735638274 | 4.611725316 | -11.96857 | 17.20691 | -1.011990738 | -1.808668644 | 2.643955249 | 2.537442462 | -2.260208395 | -6.917706041 | 7.435974421 | 5.345214885 | -2.51310282 | -6.872526248 | 7.395192821 | 5.389375201 | -1.928433985 | -5.199633644 | 5.825040831 | 4.424010849 | -5.785301953 | 17.47512 | -2.061090216 | -0.089402557 | -6.183270649 | -0.268207669 | -0.603425586 | 0.187714467 | -0.451013596 | -2.952140549 | -2.780116503 | 372.0000024 | 360.0000024 | 1 | 522 | 48 | Li1.00__P0Co-P1Co-P2Ga-P3Ga-P4Co-P5Co__P6Co-P7Co-P8Co
Ga | 5.12157659 | 0.948632009 | 1-2-3-Ga-Ga-Ga | -132.4808419 | -137.6332941 | 2.36906975 | 0.9027 | 2.63398592 | 0.6215 | 0.26491617 | -0.2812 | 81 | 5.033 | 19.24469861 | -3.378195259 | -7.510527108 | 7.945160932 | 5.521499101 | -3.220886645 | -7.54520808 | 7.95039583 | 5.401561533 | -3.648029943 | -7.41121024 | 7.858002302 | 5.562014622 | -4.10600117 | 4.596923115 | -3.415703949 | -7.488981809 | 7.917853021 | 5.495025086 | -10.24711 | 23.75356 | -1.006438439 | -6.866033965 | 7.58454511 | 5.369305402 | -1.174662057 | -6.744887173 | 7.503608851 | 5.284614293 | -1.595917155 | -6.821837555 | 7.55111818 | 5.367459018 | -1.259005884 | -6.810919565 | 7.546424047 | 5.340459571 | -3.777017651 | 22.63927 | -2.156698065 | 0.371428974 | -6.470094196 | 1.114286923 | -0.678062244 | 0.154565515 | -2.37175682 | -2.046224588 | -2.052112788 | 360.0000023 | 348.0000023 | 1 | 523 | 49 | Li1.00__P0Co-P1Ga-P2Ga-P3Ga-P4Co-P5Co__P6Co-P7Co-P8Co